{"text_format":"1","workbook":"xlsx","n_sheets":1,"sheets":["RESUMO"],"not_rendered":{"charts":0,"images":0,"macros":1,"external_links":0,"defined_names":1,"comments":0,"pivot_tables":0},"unopened":[],"bounds":{"document_bytes":16777216,"sheet_cells":100000,"rows_first":2000,"rows_last":500,"rows_between":2000,"halvings":0,"cell_chars":16384,"cell_head_chars":4096},"cells_cut":0,"cells_raw":0,"read":"whole","date_system":"1900"}

{"sheet":"RESUMO","index":0,"n_rows":35,"n_cols":17,"rows_kept":35,"cut":false,"hidden":false,"merged":[[1,1,1,25],[2,4,2,13],[3,4,3,13],[4,4,4,15],[5,4,5,13],[2,14,2,15],[3,14,3,15],[4,16,4,17],[5,14,5,15],[2,1,2,3],[3,1,3,3],[4,1,4,3],[5,1,5,3],[2,16,2,25],[3,16,3,25],[4,18,4,25],[5,16,5,25],[35,1,35,25],[30,1,33,2],[9,1,9,3],[10,1,10,3],[20,1,24,2],[25,1,29,1],[25,2,26,2],[27,2,29,2],[11,1,19,1],[11,2,19,2],[6,1,6,3],[7,1,7,3],[8,1,8,3],[37,1,37,25],[38,1,38,25],[39,1,39,25],[41,1,41,25],[34,1,34,25],[40,1,40,25],[36,1,36,25]]}
[]
[null,"RESUMO DOS ENSAIOS - SUB-BASE"]
[null,"Controle de Execução:",null,null,null,null,null,null,null,null,null,null,null,null,"Trecho:"]
[null,"Rodovia:",null,null,null,null,null,null,null,null,null,null,null,null,"Sub-trecho:"]
[null,"Material Utilizado:",null,null,null,null,null,null,null,null,null,null,null,null,null,null,"Espessura:"]
[null,"Referência:",null,null,null,null,null,null,null,null,null,null,null,null,"Contratada:",null,""]
[null,"Data Ensaio no Campo",null,null,"1959-12-17"]
[null,"Nº da Amostra",null,null,1]
[null,"Número da Estaca",null,null,1850]
[null,"Posição do Ensaio",null,null,"LE"]
[null,"Exp. da Camada (cm)",null,null,"20 CM"]
[null,"Granulometria","(% Que Passa na Peneira)","2\"",100]
[null,null,null,"1 1/2\"",100]
[null,null,null,"1\"",100]
[null,null,null,"3/4\"",97.443015048001541]
[null,null,null,"3/8\"",71.092730584642695]
[null,null,null,"nº 4",68.665562578038532]
[null,null,null,"nº 10",60.427297448863413]
[null,null,null,"nº 40",40.449690649714213]
[null,null,null,"nº 200",23.535442183830611]
[null,"Índice Físico",null,"LL",29.469018198289945]
[null,null,null,"LP",16.689805135519133]
[null,null,null,"IP",12.779213062770811]
[null,null,null,"IG",0.23721812413827051]
[null,null,null,"Classif. HBR","A-2-6"]
[null,"Compactação","Lab.","Densid. Máx.",2.133]
[null,null,null,"Umid. Ótima",8.1999999999999993]
[null,null,"Campo","Densidade"]
[null,null,null,"Umidade"]
[null,null,null,"Grau Compac."]
[null,"CBR",null,"Energia",26]
[null,null,null,"% Expansão",0.16]
[null,null,null,"ISC",40]
[null,null,null,"Camada","Aterro"]
[null,"Observações:"]